## Hoja1
longitud_01 | Bk7_n | BK7_k | longitud_02 | Au_n | Au_k | longitud_3 | aire_n | aire_k
0.3 | 1.54587 | 0 | 0.3009 | 1.53 | 1.889 | 0.303 | 1 | 0
0.322 | 1.54587 | 0 | 0.3107 | 1.53 | 1.893 | 0.3176 | 1 | 0
0.344 | 1.540447 | 0 | 0.3204 | 1.54 | 1.898 | 0.3322 | 1 | 0
0.366 | 1.536091 | 0 | 0.3315 | 1.48 | 1.883 | 0.3468 | 1 | 0
0.388 | 1.532528 | 0 | 0.3425 | 1.48 | 1.871 | 0.3614 | 1 | 0
0.41 | 1.529569 | 0 | 0.3542 | 1.5 | 1.866 | 0.376 | 1 | 0
0.432 | 1.527078 | 0 | 0.3679 | 1.48 | 1.895 | 0.3906 | 1 | 0
0.454 | 1.524958 | 0 | 0.3815 | 1.46 | 1.933 | 0.4052 | 1 | 0
0.476 | 1.523133 | 0 | 0.3974 | 1.47 | 1.952 | 0.4198 | 1 | 0
0.498 | 1.521548 | 0 | 0.4133 | 1.46 | 1.958 | 0.4344 | 1 | 0
0.52 | 1.52016 | 0 | 0.4305 | 1.45 | 1.948 | 0.449 | 1 | 0
0.542 | 1.518933 | 0 | 0.4509 | 1.38 | 1.914 | 0.4636 | 1 | 0
0.564 | 1.517843 | 0 | 0.4714 | 1.31 | 1.849 | 0.4782 | 1 | 0
0.586 | 1.516866 | 0 | 0.4959 | 1.04 | 1.833 | 0.4928 | 1 | 0
0.608 | 1.515985 | 0 | 0.5209 | 0.62 | 2.081 | 0.5074 | 1 | 0
0.63 | 1.515186 | 0 | 0.5486 | 0.43 | 2.455 | 0.522 | 1 | 0
0.652 | 1.514457 | 0 | 0.5821 | 0.29 | 2.863 | 0.536 | 1 | 0
0.674 | 1.513788 | 0 | 0.6168 | 0.21 | 3.272 | 0.5512 | 1 | 0
0.696 | 1.513171 | 0 | 0.6595 | 0.14 | 3.697 | 0.5658 | 1 | 0
0.718 | 1.512599 | 0 | 0.7045 | 0.13 | 4.103 | 0.5804 | 1 | 0
0.74 | 1.512067 | 0 | 0.756 | 0.14 | 4.542 | 0.595 | 1 | 0
0.762 | 1.511569 | 0 | 0.8211 | 0.16 | 5.083 | 0.6096 | 1 | 0
0.784 | 1.5111 | 0 | 0.892 | 0.17 | 5.663 | 0.6242 | 1 | 0
0.806 | 1.510658 | 0 | 0.984 | 0.22 | 6.35 | 0.6388 | 1 | 0
0.828 | 1.510239 | 0 |  |  |  | 0.6534 | 1 | 0
0.85 | 1.50984 | 0 |  |  |  | 0.668 | 1 | 0
0.872 | 1.509459 | 0 |  |  |  | 0.6826 | 1 | 0
0.894 | 1.509094 | 0 |  |  |  | 0.6972 | 1 | 0
0.916 | 1.508743 | 0 |  |  |  | 0.7118 | 1 | 0
0.938 | 1.508404 | 0 |  |  |  | 0.7264 | 1 | 0
0.96 | 1.508075 | 0 |  |  |  | 0.741 | 1 | 0
0.982 | 1.507757 | 0 |  |  |  | 0.7556 | 1 | 0
[6 empty] | 0.7702 | 1 | 0
[6 empty] | 0.7848 | 1 | 0
[6 empty] | 0.7994 | 1 | 0
[6 empty] | 0.814 | 1 | 0
[6 empty] | 0.8286 | 1 | 0
[6 empty] | 0.8432 | 1 | 0
[6 empty] | 0.8578 | 1 | 0
[6 empty] | 0.8724 | 1 | 0
[6 empty] | 0.887 | 1 | 0
[6 empty] | 0.9016 | 1 | 0
[6 empty] | 0.9162 | 1 | 0
[6 empty] | 0.9308 | 1 | 0
[6 empty] | 0.9454 | 1 | 0
[6 empty] | 0.96 | 1 | 0
[6 empty] | 0.9746 | 1 | 0
[6 empty] | 0.9892 | 1 | 0